## Sheet1
0 | 2.082376 | 0.5017904 | 0.04241475 | 306.0063 | 392.0024 | 1.161742
60.5 | 4.639346 | 0.6184928 | 0.04736379 | 225.1325 | 390.0721 | 1.283125
121 | 5.648288 | 0.6731612 | 0.05082792 | 202.9752 | 389.2188 | 1.302339
181.5 | 6.456064 | 0.7585995 | 0.05716174 | 199.107 | 388.5324 | 1.307168
242 | 7.530665 | 0.8872698 | 0.06712545 | 199.1325 | 387.7276 | 1.30508
302.5 | 8.402899 | 1.024584 | 0.07810849 | 205.5482 | 387.1235 | 1.298851
363 | 9.292542 | 1.165314 | 0.0898763 | 211.225 | 386.4268 | 1.287864
423.5 | 9.958051 | 1.299901 | 0.1013132 | 218.5069 | 385.8114 | 1.278177
484 | 10.54224 | 1.397397 | 0.1096101 | 221.2072 | 385.3464 | 1.272783
544.5 | 10.94542 | 1.452849 | 0.1143087 | 221.4675 | 385.0612 | 1.270395
605 | 11.10494 | 1.487942 | 0.1173322 | 222.9888 | 384.8733 | 1.268491
665.5 | 11.28389 | 1.51069 | 0.1191806 | 222.7574 | 384.7582 | 1.268406
726 | 11.34377 | 1.51627 | 0.119452 | 222.3651 | 384.8522 | 1.2704
786.5 | 11.4335 | 1.520256 | 0.1196183 | 221.3417 | 384.8483 | 1.271872
847 | 11.43938 | 1.524787 | 0.1198551 | 221.5339 | 384.8274 | 1.273074
907.5 | 11.35953 | 1.533027 | 0.120636 | 223.4796 | 384.7092 | 1.271923
968 | 11.58959 | 1.533357 | 0.1207597 | 220.5002 | 384.6724 | 1.2708
1028.5 | 11.5301 | 1.530335 | 0.1206548 | 221.2081 | 384.7035 | 1.269294
1089 | 11.56239 | 1.531875 | 0.1207679 | 220.7948 | 384.5818 | 1.26933
1149.5 | 11.50224 | 1.524806 | 0.120234 | 220.9531 | 384.5974 | 1.26886
1210 | 11.54265 | 1.518243 | 0.1196167 | 219.556 | 384.5348 | 1.269688
1270.5 | 11.67948 | 1.519922 | 0.1196368 | 217.6945 | 384.5144 | 1.270869
1331 | 11.56689 | 1.510055 | 0.1189702 | 218.6548 | 384.8002 | 1.269439
1391.5 | 11.66729 | 1.521006 | 0.1197791 | 218.3333 | 384.8072 | 1.270305
1452 | 11.52964 | 1.519181 | 0.1193812 | 219.6667 | 384.7908 | 1.272788
1512.5 | 11.48387 | 1.518338 | 0.1194491 | 220.4401 | 384.8479 | 1.271436
1573 | 11.67219 | 1.532519 | 0.1204964 | 219.163 | 384.7955 | 1.272438
1633.5 | 11.58935 | 1.540088 | 0.1211821 | 221.1139 | 384.7613 | 1.271854
1694 | 11.65802 | 1.534105 | 0.1205068 | 219.5261 | 384.9634 | 1.273692
1754.5 | 11.80205 | 1.551596 | 0.1219891 | 219.3825 | 384.8755 | 1.27293
1815 | 11.82953 | 1.573377 | 0.1239141 | 221.4397 | 384.9067 | 1.271342
1875.5 | 11.8367 | 1.592899 | 0.1256414 | 223.4166 | 384.8911 | 1.269999
1936 | 12.14044 | 1.608429 | 0.1270544 | 221.3007 | 385.0083 | 1.268646
1996.5 | 12.08191 | 1.628572 | 0.1290317 | 224.9637 | 385.6091 | 1.265555
2057 | 12.06353 | 1.651037 | 0.1313696 | 228.0533 | 385.8123 | 1.260918
2117.5 | 12.26367 | 1.6827 | 0.1343617 | 228.9514 | 385.888 | 1.25744
2178 | 12.30159 | 1.698894 | 0.1359788 | 230.1294 | 385.7878 | 1.25484
2238.5 | 12.42067 | 1.73592 | 0.1394114 | 232.2483 | 385.7585 | 1.251847
2299 | 12.51934 | 1.752757 | 0.1411092 | 232.5852 | 385.5235 | 1.249352
2359.5 | 12.57073 | 1.787916 | 0.1442733 | 235.0977 | 385.5274 | 1.247389
2420 | 12.60793 | 1.810739 | 0.1464125 | 236.5 | 385.3154 | 1.245562
2480.5 | 12.76291 | 1.830403 | 0.1483338 | 236.3511 | 385.0959 | 1.243407
2541 | 12.77523 | 1.849124 | 0.1497685 | 237.4659 | 385.0444 | 1.244425
2601.5 | 12.84607 | 1.866219 | 0.1512876 | 237.8168 | 384.798 | 1.243963
2662 | 12.85807 | 1.883032 | 0.1526701 | 238.7932 | 384.6842 | 1.244081
2722.5 | 12.84776 | 1.900666 | 0.1544287 | 240.2359 | 384.4833 | 1.242049
2783 | 12.84668 | 1.914664 | 0.1558604 | 241.345 | 384.3582 | 1.240349
2843.5 | 12.96622 | 1.927358 | 0.1570882 | 241.0046 | 384.2382 | 1.23919
2904 | 12.96606 | 1.936473 | 0.1581513 | 241.731 | 384.0695 | 1.237001
2964.5 | 12.98942 | 1.945503 | 0.1590719 | 242.2051 | 384.0264 | 1.235887
3025 | 12.99101 | 1.951287 | 0.1598173 | 242.9096 | 384.1366 | 1.234095
3085.5 | 13.08391 | 1.972401 | 0.1616815 | 243.5464 | 384.2322 | 1.233639
3146 | 13.09113 | 1.964329 | 0.1608038 | 243.0053 | 384.4766 | 1.23501
3206.5 | 12.97324 | 1.988356 | 0.1630595 | 246.0878 | 384.581 | 1.233621
3267 | 13.1097 | 1.98204 | 0.1625079 | 244.2256 | 384.5261 | 1.233631
3327.5 | 13.10169 | 1.99056 | 0.1635735 | 245.0624 | 384.4355 | 1.231294
3388 | 13.1629 | 1.994822 | 0.1641894 | 244.8807 | 384.3804 | 1.229473
3448.5 | 13.13839 | 1.994297 | 0.1647616 | 245.4762 | 384.2652 | 1.22503
3509 | 13.23167 | 1.993712 | 0.1650148 | 244.6694 | 384.1816 | 1.22297
3569.5 | 13.17546 | 1.998265 | 0.1655532 | 245.5599 | 384.0934 | 1.22193
3630 | 13.22986 | 2.00618 | 0.1667181 | 245.732 | 383.9001 | 1.218686
3690.5 | 13.16859 | 2.009143 | 0.1673904 | 246.7358 | 383.7794 | 1.21575
3751 | 13.17682 | 2.013499 | 0.1677635 | 246.939 | 383.7865 | 1.215681
3811.5 | 13.26646 | 2.021771 | 0.1684865 | 246.5098 | 383.6971 | 1.215698
3872 | 13.24804 | 2.029717 | 0.1691837 | 247.1573 | 383.65 | 1.215613
3932.5 | 13.26819 | 2.037966 | 0.1701396 | 247.5985 | 383.5794 | 1.214076
3993 | 13.27904 | 2.041406 | 0.1705491 | 247.8407 | 383.6268 | 1.213374
4053.5 | 13.29709 | 2.047178 | 0.1712399 | 248.1519 | 383.6069 | 1.212165
4114 | 13.30626 | 2.052964 | 0.1716817 | 248.291 | 383.5178 | 1.212686
4174.5 | 13.25017 | 2.057847 | 0.1723529 | 249.3574 | 383.5623 | 1.21094
4235 | 13.3749 | 2.060914 | 0.1727462 | 248.4115 | 383.5235 | 1.210184
4295.5 | 13.38582 | 2.069473 | 0.1735175 | 248.8271 | 383.4963 | 1.210098
4356 | 13.39182 | 2.072535 | 0.1740512 | 249.1675 | 383.5098 | 1.208277
4416.5 | 13.41606 | 2.07781 | 0.1745995 | 249.262 | 383.4461 | 1.207647
4477 | 13.37354 | 2.082874 | 0.1749947 | 249.8952 | 383.4046 | 1.207946
4537.5 | 13.37808 | 2.089603 | 0.1756371 | 250.271 | 383.3779 | 1.207562
4598 | 13.38823 | 2.096925 | 0.1760567 | 250.5539 | 383.4777 | 1.208978
4658.5 | 13.4485 | 2.101237 | 0.1763974 | 250.1652 | 383.4198 | 1.209243
4719 | 13.50275 | 2.107971 | 0.1769548 | 250.023 | 383.4035 | 1.209543
4779.5 | 13.48281 | 2.110167 | 0.1770588 | 250.3844 | 383.5132 | 1.210073
4840 | 13.3994 | 2.117421 | 0.1776005 | 251.4843 | 383.4728 | 1.210736
4900.5 | 13.4218 | 2.120099 | 0.1776613 | 251.2696 | 383.4302 | 1.211889
4961 | 13.42565 | 2.126125 | 0.17799 | 251.5093 | 383.4924 | 1.213204
5019 | 13.2979 | 2.093092 | 0.1753168 | 250.8182 | 383.4135 | 1.211631
5079.5 | 13.48154 | 2.123981 | 0.1781672 | 251.1256 | 383.4952 | 1.210667